## without water molecules
s(nm-1) | Normarized intensity (a.u.)
2 | 214.05
2.1 | 243.64
2.2 | 246.27
2.3 | 224.07
2.4 | 198.18
2.5 | 182.85
2.6 | 192.45
2.7 | 196.49
2.8 | 196.21
2.9 | 202.44
3 | 179.21
3.1 | 152.03
3.2 | 144.64
3.3 | 127.65
3.4 | 123.88
3.5 | 143.25
3.6 | 156.98
3.7 | 161.54
3.8 | 152.43
3.9 | 136.83
4 | 130.9
4.1 | 131.12
4.2 | 131.66
4.3 | 128.42
4.4 | 126.15
4.5 | 126.81
4.6 | 125.01
4.7 | 129.21
4.8 | 139.08
4.9 | 147.75
5 | 154.45
5.1 | 154.75
5.2 | 160.91
5.3 | 170.79
5.4 | 161.27
5.5 | 147.99
5.6 | 144.29
5.7 | 136.46
5.8 | 131.46
5.9 | 132.43
6 | 130.97
6.1 | 131.88
6.2 | 136.11
6.3 | 139.25
6.4 | 140.27
6.5 | 140.69
6.6 | 142.61
6.7 | 143.83
6.8 | 143.62
6.9 | 142.87
7 | 140.95
7.1 | 138.61
7.2 | 139.52
7.3 | 151.34
7.4 | 175.65
7.5 | 195
7.6 | 187.88
7.7 | 165.11
7.8 | 150.79
7.9 | 142.19
8 | 137.74
8.1 | 137.34
8.2 | 132.8
8.3 | 130.11
8.4 | 125.08
8.5 | 125.21
8.6 | 133.27
8.7 | 128.75
8.8 | 194.53
8.9 | 346.58
9 | 376.09
9.1 | 255.54
9.2 | 184.5
9.3 | 182.6
9.4 | 170.37
9.5 | 158.04
9.6 | 154.69
9.7 | 152.34
9.8 | 151.6
9.9 | 149.48
10 | 147.39
10.1 | 146.5
10.2 | 144.57
10.3 | 142.52
10.4 | 141.06
10.5 | 139.9
10.6 | 154.99
10.7 | 190.23
10.8 | 209.93
10.9 | 203.42
11 | 188.15
11.1 | 164.88
11.2 | 148.47
11.3 | 150.3
11.4 | 152.62
11.5 | 148.61
11.6 | 143.12
11.7 | 138.91
11.8 | 137.37
11.9 | 136.21
12 | 136.36
12.1 | 137.04
12.2 | 136.48
12.3 | 137.65
12.4 | 141.9
12.5 | 150.19
12.6 | 160.9
12.7 | 167.52
12.8 | 165.06
12.9 | 154.89
13 | 145.23
13.1 | 140.8
13.2 | 139.19
13.3 | 138.03
13.4 | 135.81
13.5 | 133.62
13.6 | 133.31
13.7 | 133.26
13.8 | 132.83
13.9 | 133.01
14 | 132.87
14.1 | 134.58
14.2 | 142.73
14.3 | 150.13
14.4 | 147.96
14.5 | 144.81
14.6 | 146.23
14.7 | 146.33
14.8 | 145.86
14.9 | 144.73
15 | 140.8
15.1 | 138.74
15.2 | 138.88
15.3 | 137.8
15.4 | 136.55
15.5 | 136.29
15.6 | 136.99
15.7 | 137.93
15.8 | 137.79
15.9 | 136.77
16 | 136.61
16.1 | 137.96
16.2 | 139.67
16.3 | 141.33
16.4 | 141.99
16.5 | 140.7
16.6 | 139.55
16.7 | 139.24
16.8 | 138.38
16.9 | 137.66
17 | 137.75
17.1 | 137.5
17.2 | 136.05
17.3 | 134.24
17.4 | 133.59
17.5 | 134.01
17.6 | 134.3
17.7 | 134.85
17.8 | 136.8
17.9 | 138.17
18 | 137.4
18.1 | 136.8
18.2 | 136.84
18.3 | 136.73
18.4 | 137.65
18.5 | 138.57
18.6 | 138.21
18.7 | 137.81
18.8 | 138.05
18.9 | 139.05
19 | 139.72
19.1 | 138.87
19.2 | 138.05
19.3 | 138.27
19.4 | 138.76
19.5 | 139.45
19.6 | 140.3
19.7 | 140.74
19.8 | 140.18
19.9 | 139.1

## with water molecules
s(nm-1) | Normarized intensity (a.u.)
4 | -67.545
4.1 | -62.449
4.2 | -60.613
4.3 | -54.959
4.4 | -51.248
4.5 | -48.226
4.6 | -56.361
4.7 | -50.469
4.8 | -62.772
4.9 | -64.647
5 | -65.313
5.1 | -56.118
5.2 | -47.083
5.3 | -46.869
5.4 | -47.125
5.5 | -49.25
5.6 | -50.137
5.7 | -47.674
5.8 | -45.425
5.9 | -29.66
6 | -11.663
6.1 | -21.287
6.2 | -38.339
6.3 | -45.981
6.4 | -42.119
6.5 | -36.241
6.6 | -36.356
6.7 | -43.039
6.8 | -44.819
6.9 | -46.543
7 | -50.116
7.1 | -49.492
7.2 | -36.788
7.3 | -32.154
7.4 | -29.658
7.5 | -26.149
7.6 | -22.666
7.7 | -23.027
7.8 | -23.896
7.9 | -24.658
8 | -27.658
8.1 | -31.831
8.2 | -31.83
8.3 | -24.913
8.4 | -23.008
8.5 | -22.992
8.6 | -24.453
8.7 | -25.475
8.8 | -27.856
8.9 | -30.844
9 | -36.321
9.1 | -39.085
9.2 | -36.839
9.3 | -36.517
9.4 | -35.068
9.5 | -31.631
9.6 | -25.783
9.7 | -21.919
9.8 | -30.813
9.9 | -37.622
10 | -40.122
10.1 | -41.767
10.2 | -40.659
10.3 | -40.171
10.4 | -40.387
10.5 | -41.702
10.6 | -33.999
10.7 | -21.06
10.8 | -17.466
10.9 | -27.185
11 | -33.479
11.1 | -38.967
11.2 | -43.012
11.3 | -39.744
11.4 | -35.644
11.5 | -33.791
11.6 | -34.307
11.7 | -35.97
11.8 | -30.531
11.9 | -21.552
12 | -28.564
12.1 | -35.016
12.2 | -38.952
12.3 | -42.215
12.4 | -43.188
12.5 | -42.137
12.6 | -38.841
12.7 | -37.875
12.8 | -36.941
12.9 | -37.388
13 | -35.673
13.1 | -34.486
13.2 | -37.03
13.3 | -40.167
13.4 | -40.122
13.5 | -40.081
13.6 | -39.175
13.7 | -39.307
13.8 | -41.168
13.9 | -41.642
14 | -40.991
14.1 | -41.001
14.2 | -40.657
14.3 | -41.442
14.4 | -43.127
14.5 | -42.738
14.6 | -41.554
14.7 | -41.282
14.8 | -39.746
14.9 | -38.282
15 | -36.52
15.1 | -35.676
15.2 | -36.367
15.3 | -36.012
15.4 | -36.35
15.5 | -36.16
15.6 | -34.274
15.7 | -35.477
15.8 | -35.798
15.9 | -35.054
16 | -35.392
16.1 | -36.524
16.2 | -36.176
16.3 | -36.139
16.4 | -36.44
16.5 | -36.257
16.6 | -35.861
16.7 | -35.709
16.8 | -34.801
16.9 | -32.279
17 | -30.929
17.1 | -31.353
17.2 | -32.687
17.3 | -32.314
17.4 | -30.55
17.5 | -29.233
17.6 | -28.339
17.7 | -27.462
17.8 | -26.05
17.9 | -26.44
18 | -27.4
18.1 | -27.747
18.2 | -27.65
18.3 | -26.86
18.4 | -26.344
18.5 | -25.633
18.6 | -25.593
18.7 | -25.26
18.8 | -24.941
18.9 | -23.393
19 | -22.338
19.1 | -21.022
19.2 | -22.024
19.3 | -22.874
19.4 | -21.507
19.5 | -20.823
19.6 | -20.58
19.7 | -19.605
19.8 | -19.173
19.9 | -18.417