## H2O
Amounts adsorbed (mmol/g) | interlayer distances of GO(nm)
0 | 0.72055
2.1438 | 0.7306
7.154 | 0.80245
10.396 | 0.85836
13.72 | 0.93084
19.404 | 1.0578
24.873 | 1.1766

## D2O
Amounts adsorbed (mmol/g) | interlayer distances of GO(nm)
0 | 0.70996
1.7187 | 0.7189
6.4557 | 0.79433
9.8838 | 0.86665
12.545 | 0.93222
16.212 | 1.0351
19.628 | 1.1321