## H2O
relative vapore pressure | Normarized peak intensity
0 | 1
0.0121 | 0.95964
0.184 | 1.002
0.39 | 1.0795
0.587 | 1.1876
0.796 | 1.2545
0.9 | 1.2252

## D2O
relative vapore pressure | Normarized peak intensity
0 | 1
0.01 | 0.93846
0.191 | 0.93484
0.426 | 1.0977
0.605 | 1.224
0.792 | 1.2986
0.893 | 1.2679