## H2O
Adsorption brance |  | desorption brance
relative vapore pressure,(P/P0) | Amounts adsorbed(mmol/g) | relative vapore pressure,(P/P0) | Amounts adsorbed(mmol/g)
0 | 0.684 | 0.9842 | 32.657
0.0008 | 0.868 | 0.954 | 32.171
0.0017 | 1.06 | 0.9152 | 31.05
0.0029 | 1.247 | 0.906 | 30.575
0.0042 | 1.437 | 0.8875 | 29.38
0.0248 | 3.28 | 0.8723 | 28.056
0.0556 | 4.479 | 0.8639 | 27.262
0.0984 | 5.556 | 0.8509 | 26.126
0.156 | 6.675 | 0.8324 | 24.767
0.203 | 7.479 | 0.8164 | 23.68
0.2473 | 8.19 | 0.7932 | 22.341
0.3007 | 9.031 | 0.7689 | 21.177
0.3541 | 9.837 | 0.7411 | 19.991
0.4034 | 10.604 | 0.7146 | 19.026
0.45 | 11.344 | 0.6804 | 17.893
0.5014 | 12.183 | 0.6666 | 17.448
0.5459 | 12.96 | 0.6288 | 16.291
0.596 | 13.887 | 0.5804 | 15.05
0.6424 | 14.847 | 0.527 | 13.955
0.6889 | 15.929 | 0.4782 | 13.046
0.7028 | 16.278 | 0.4303 | 12.235
0.7445 | 17.49 | 0.3785 | 11.392
0.7783 | 18.689 | 0.3365 | 10.696
0.7924 | 19.251 | 0.2839 | 9.876
0.8248 | 20.627 | 0.2414 | 9.216
0.8441 | 21.582 | 0.1899 | 8.383
0.8719 | 23.037 | 0.1485 | 7.68
0.89 | 24.16 | 0.101 | 6.798
0.9144 | 25.899
0.9283 | 27.036
0.9531 | 29.32
0.964 | 30.534
0.9725 | 31.449
0.9842 | 32.657

## D2O
Adsorption brance |  | desorption brance
relative vapore pressure,(P/P0) | Amounts adsorbed(mmol/g) | relative vapore pressure,(P/P0) | Amounts adsorbed(mmol/g)
0 | 0.441 | 0.9883 | 25.02
0.0005 | 0.644 | 0.9547 | 24.684
0.0015 | 0.86 | 0.9074 | 23.972
0.0029 | 1.086 | 0.8616 | 22.665
0.0049 | 1.317 | 0.8236 | 21.098
0.0244 | 2.853 | 0.809 | 20.466
0.0517 | 3.82 | 0.7673 | 18.918
0.115 | 5.14 | 0.7178 | 17.303
0.1574 | 5.904 | 0.6701 | 15.923
0.2071 | 6.72 | 0.619 | 14.742
0.2563 | 7.467 | 0.5682 | 13.739
0.3007 | 8.119 | 0.5255 | 12.986
0.3567 | 8.906 | 0.4732 | 12.135
0.4064 | 9.606 | 0.4269 | 11.439
0.4481 | 10.197 | 0.3826 | 10.79
0.4966 | 10.896 | 0.3314 | 9.993
0.5434 | 11.582 | 0.2836 | 9.313
0.5906 | 12.31 | 0.2398 | 8.667
0.6418 | 13.144 | 0.1954 | 7.993
0.691 | 14.017 | 0.1462 | 7.226
0.7432 | 15.066 | 0.1023 | 6.464
0.7939 | 16.257
0.8426 | 17.694
0.8857 | 19.344
0.8933 | 19.64
0.9279 | 21.221
0.944 | 22.09
0.9883 | 25.02