## C1s
Binding energy (eV) | Experimental intensity(counts per second) | C-C/C=C | C-OH/C-O-C | C=O | sum of the three components
280.54 | 27.47 | 0.50099 | 0 | 0.000131 | 0.50112
280.64 | 74.4 | 0.90633 | 0 | 0.000227 | 0.90656
280.74 | 79.68 | 1.6122 | 0 | 0.000388 | 1.6126
280.84 | 27.95 | 2.8199 | 0 | 0.000658 | 2.8206
280.94 | 136.5 | 4.8499 | 0 | 0.001106 | 4.8511
281.04 | 180.94 | 8.2019 | 0 | 0.001845 | 8.2037
281.14 | 186.81 | 13.639 | 0 | 0.003052 | 13.642
281.24 | 278.94 | 22.3 | 0 | 0.005007 | 22.305
281.34 | 270.8 | 35.853 | 0 | 0.008145 | 35.861
281.44 | 429.78 | 56.679 | 0 | 0.013138 | 56.693
281.54 | 473 | 88.106 | 0 | 0.021016 | 88.127
281.64 | 552.34 | 134.67 | 0 | 0.033339 | 134.7
281.74 | 654.66 | 202.4 | 0 | 0.052446 | 202.45
281.84 | 809.96 | 299.1 | 0 | 0.081815 | 299.19
281.94 | 965.79 | 434.63 | 0 | 0.12657 | 434.76
282.04 | 1256.1 | 621.02 | 0 | 0.19417 | 621.21
282.14 | 1568.3 | 872.5 | 0 | 0.29539 | 872.79
282.24 | 1954.8 | 1205.3 | 0 | 0.44563 | 1205.8
282.34 | 2513.1 | 1637.3 | 2e-06 | 0.66669 | 1638
282.44 | 3131.4 | 2186.9 | 6e-06 | 0.98909 | 2187.9
282.54 | 3780.3 | 2872.2 | 2e-05 | 1.4552 | 2873.6
282.64 | 4542.1 | 3709.1 | 6.3e-05 | 2.123 | 3711.2
282.74 | 5415.9 | 4709.9 | 0.000198 | 3.0716 | 4713
282.84 | 6470.1 | 5880.8 | 0.000599 | 4.407 | 5885.2
282.94 | 7469.5 | 7220.1 | 0.001752 | 6.2702 | 7226.3
283.04 | 8663.6 | 8716.1 | 0.004957 | 8.8469 | 8725
283.14 | 10069 | 10346 | 0.013568 | 12.378 | 10359
283.24 | 11366 | 12076 | 0.035918 | 17.175 | 12093
283.34 | 12926 | 13860 | 0.091972 | 23.632 | 13884
283.44 | 14716 | 15641 | 0.22779 | 32.245 | 15673
283.54 | 16632 | 17356 | 0.5457 | 43.631 | 17400
283.64 | 18320 | 18937 | 1.2645 | 58.545 | 18997
283.74 | 19927 | 20317 | 2.834 | 77.903 | 20398
283.84 | 21585 | 21433 | 6.1437 | 102.8 | 21542
283.94 | 22819 | 22233 | 12.882 | 134.52 | 22380
284.04 | 23421 | 22677 | 26.127 | 174.55 | 22877
284.14 | 23982 | 22743 | 51.255 | 224.62 | 23019
284.24 | 23659 | 22428 | 97.256 | 286.64 | 22812
284.34 | 23043 | 21748 | 178.5 | 362.74 | 22289
284.44 | 22057 | 20736 | 316.87 | 455.21 | 21508
284.54 | 20701 | 19441 | 544.09 | 566.49 | 20552
284.64 | 19191 | 17922 | 903.64 | 699.11 | 19525
284.74 | 18107 | 16246 | 1451.6 | 855.58 | 18553
284.84 | 17067 | 14480 | 2255.6 | 1038.3 | 17774
284.94 | 16639 | 12690 | 3390 | 1249.6 | 17330
285.04 | 16903 | 10936 | 4928 | 1491.4 | 17356
285.14 | 17619 | 9267 | 6929.2 | 1765.1 | 17961
285.24 | 18925 | 7721.3 | 9423.9 | 2071.6 | 19217
285.34 | 21140 | 6325.9 | 12397 | 2411.1 | 21134
285.44 | 23944 | 5096 | 15774 | 2782.8 | 23653
285.54 | 26866 | 4036.7 | 19413 | 3185.1 | 26635
285.64 | 30174 | 3144.1 | 23110 | 3615.1 | 29869
285.74 | 33281 | 2407.9 | 26609 | 4069 | 33086
285.84 | 36137 | 1813.3 | 29634 | 4541.7 | 35989
285.94 | 38341 | 1342.7 | 31923 | 5027.1 | 38293
286.04 | 39921 | 977.66 | 33262 | 5518 | 39758
286.14 | 40339 | 699.94 | 33522 | 6006.3 | 40228
286.24 | 39515 | 492.74 | 32678 | 6483.4 | 39654
286.34 | 37647 | 341.08 | 30811 | 6940 | 38092
286.44 | 35219 | 232.15 | 28100 | 7366.8 | 35699
286.54 | 32616 | 155.37 | 24787 | 7754.8 | 32697
286.64 | 29257 | 102.24 | 21149 | 8095.1 | 29347
286.74 | 25750 | 66.159 | 17454 | 8380 | 25900
286.84 | 22792 | 42.095 | 13933 | 8602.5 | 22578
286.94 | 19801 | 26.336 | 10758 | 8757.4 | 19541
287.04 | 17366 | 16.201 | 8034.1 | 8840.8 | 16891
287.14 | 15136 | 9.7998 | 5803.5 | 8850.5 | 14664
287.24 | 13110 | 5.8288 | 4054.9 | 8786.5 | 12847
287.34 | 11619 | 3.4089 | 2740.4 | 8650.2 | 11394
287.44 | 10229 | 1.9603 | 1791.3 | 8445 | 10238
287.54 | 9226.7 | 1.1085 | 1132.6 | 8176 | 9309.7
287.64 | 8423.5 | 0.61633 | 692.64 | 7849.6 | 8542.8
287.74 | 7596 | 0.33695 | 409.72 | 7473.4 | 7883.4
287.84 | 6960.3 | 0.18114 | 234.42 | 7055.9 | 7290.5
287.94 | 6501.8 | 0.095748 | 129.73 | 6606.3 | 6736.1
288.04 | 5994 | 0.049766 | 69.444 | 6133.7 | 6203.2
288.14 | 5506.3 | 0.025434 | 35.955 | 5647.5 | 5683.4
288.24 | 4943.1 | 0.012781 | 18.006 | 5156.5 | 5174.5
288.34 | 4660.3 | 0.006316 | 8.722 | 4668.9 | 4677.6
288.44 | 4155.5 | 0.003069 | 4.0865 | 4192.2 | 4196.3
288.54 | 3676 | 0.001466 | 1.8519 | 3732.8 | 3734.6
288.64 | 3292.1 | 0.000689 | 0.81177 | 3296 | 3296.9
288.74 | 2943.4 | 0.000318 | 0.34417 | 2886.1 | 2886.5
288.84 | 2479.8 | 0.000144 | 0.14114 | 2506.1 | 2506.3
288.94 | 2238.6 | 6.5e-05 | 0.055986 | 2158 | 2158.1
289.04 | 1927.8 | 2.8e-05 | 0.02148 | 1842.8 | 1842.8
289.14 | 1675.3 | 1.2e-05 | 0.007971 | 1560.5 | 1560.5
289.24 | 1449.3 | 5e-06 | 0.002861 | 1310.4 | 1310.4
289.34 | 1294.5 | 2e-06 | 0.000993 | 1091.3 | 1091.3
289.44 | 1203.9 | 1e-06 | 0.000334 | 901.17 | 901.17
289.54 | 1024.1 | 0 | 0.000108 | 737.99 | 737.99
289.64 | 869.96 | 0 | 3.4e-05 | 599.32 | 599.32
289.74 | 693.77 | 0 | 1e-05 | 482.66 | 482.66
289.84 | 694.98 | 0 | 3e-06 | 385.46 | 385.46
289.94 | 543.7 | 0 | 1e-06 | 305.27 | 305.27
290.04 | 539.76 | 0 | 0 | 239.75 | 239.75
290.14 | 451.89 | 0 | 0 | 186.72 | 186.72
290.24 | 319.48 | 0 | 0 | 144.21 | 144.21
290.34 | 430.65 | 0 | 0 | 110.45 | 110.45
290.44 | 293.65 | 0 | 0 | 83.887 | 83.887
290.54 | 316.29 | 0 | 0 | 63.182 | 63.182
290.64 | 252.64 | 0 | 0 | 47.19 | 47.19
290.74 | 202.95 | 0 | 0 | 34.953 | 34.953
290.84 | 138.71 | 0 | 0 | 25.673 | 25.673
290.94 | 61.48 | 0 | 0 | 18.7 | 18.7
291.04 | 100.65 | 0 | 0 | 13.507 | 13.507
291.14 | -16.56 | 0 | 0 | 9.6749 | 9.6749
291.24 | 1.9 | 0 | 0 | 6.8723 | 6.8723
291.34 | 28.84 | 0 | 0 | 4.8408 | 4.8408
291.44 | -30.5 | 0 | 0 | 3.3815 | 3.3815