## H2O
T(K) | DTG(mg K-1)
298 | -27.965
299 | -10.297
300 | -18.984
301 | -9.823
302 | -17.202
303 | -15.557
304 | -18.142
305 | -14.476
306 | -14.57
307 | -13.959
308 | -12.384
309 | -13.348
310 | -13.889
311 | -13.411
312 | -11.703
313 | -11.499
314 | -11.398
315 | -11.21
316 | -8.601
317 | -9.165
318 | -10.152
319 | -8.037
320 | -8.1545
321 | -7.3085
322 | -7.7738
323 | -7.1722
324 | -7.473
325 | -7.003
326 | -4.277
327 | -7.003
328 | -3.572
329 | -6.0865
330 | -5.2687
331 | -7.1158
332 | -5.029
333 | 1.363
334 | -3.713
335 | -6.862
336 | -3.3706
337 | -4.2434
338 | -4.8175
339 | -0.8695
340 | -5.076
341 | -8.366
342 | -5.2304
343 | -3.4243
344 | -6.0093
345 | -5.499
346 | 1.9035
347 | -2.914
348 | -4.0107
349 | -4.4102
350 | -4.3397
351 | -3.995
352 | -2.068
353 | -4.2888
354 | -4.5002
355 | -2.115
356 | -3.196
357 | -5.076
358 | -3.008
359 | -2.491
360 | -4.183
361 | -2.3688
362 | -3.1302
363 | -3.478
364 | -4.1964
365 | -4.1696
366 | -2.585
367 | -1.2847
368 | -6.0003
369 | -4.512
370 | -1.269
371 | -0.3196
372 | -2.6884
373 | -4.7
374 | 4.512
375 | -3.431
376 | -3.384
377 | -4.888
378 | -6.392
379 | 2.726
380 | -4.606
381 | -4.794
382 | -9.776
383 | -4.982
384 | -4.606
385 | -4.794
386 | -2.162
387 | 0.47
388 | -3.572
389 | -10.857
390 | -0.141
391 | -4.371
392 | 3.713
393 | -8.507
394 | -5.593
395 | -6.157
396 | -5.499
397 | -6.486
398 | -4.277
399 | -4.089
400 | -5.781
401 | -5.311
402 | -5.17
403 | -4.324
404 | -5.452
405 | -7.99
406 | -6.204
407 | -3.572
408 | -6.204
409 | -5.17
410 | -6.58
411 | -8.601
412 | -6.58
413 | -8.178
414 | -7.802
415 | -8.836
416 | -10.105
417 | -6.674
418 | -9.071
419 | -7.896
420 | -10.951
421 | -10.293
422 | -10.669
423 | -11.468
424 | -10.199
425 | -14.241
426 | -8.977
427 | -15.792
428 | -14.476
429 | -14.946
430 | -13.254
431 | -16.168
432 | -13.489
433 | -19.364
434 | -18.753
435 | -18.518
436 | -21.056
437 | -18.565
438 | -25.521
439 | -20.774
440 | -23.265
441 | -23.03
442 | -25.521
443 | -34.357
444 | -26.132
445 | -34.921
446 | -18.847
447 | -37.224
448 | -34.592
449 | -27.166
450 | -32.289
451 | -37.318
452 | -40.89
453 | -30.268
454 | -28.811
455 | -27.918
456 | -28.858
457 | -20.962
458 | -23.124
459 | -13.771
460 | -14.476
461 | -11.045
462 | -10.998
463 | -7.191
464 | -8.554
465 | -8.601
466 | -7.285
467 | -9.071
468 | -5.311
469 | -8.648
470 | -7.473
471 | -6.11
472 | -6.486
473 | -7.379
474 | -7.567
475 | -7.191
476 | -6.298
477 | -9.776
478 | -6.063
479 | -7.003
480 | -6.862
481 | -7.379
482 | -6.627
483 | -8.554
484 | -5.499
485 | -8.554
486 | -7.614
487 | -9.259
488 | -7.003
489 | -7.285
490 | -7.943
491 | -6.721
492 | -8.084
493 | -8.178
494 | -5.969
495 | -5.687
496 | -6.768
497 | -9.306
498 | -4.7
499 | -8.46
500 | -3.901
501 | -7.191
502 | -8.648
503 | -9.87
504 | -4.794
505 | -4.888
506 | -4.324
507 | -7.05
508 | -3.807
509 | -4.606
510 | -4.982
511 | -4.888
512 | -3.901
513 | -7.144
514 | -3.008
515 | -4.277
516 | -3.196
517 | -2.82
518 | -4.183
519 | -3.478
520 | -1.786
521 | -3.807
522 | -3.196
523 | -1.504
524 | -3.572
525 | -4.089
526 | -2.303
527 | -1.41
528 | -3.196
529 | -2.068
530 | -1.504
531 | -2.021
532 | -1.786
533 | -1.504
534 | -1.692
535 | -0.376
536 | -1.222
537 | -1.88
538 | -1.081
539 | -2.209
540 | -0.705
541 | 0.188
542 | -1.457
543 | -0.799
544 | -1.128
545 | -0.611
546 | -1.081
547 | -0.705
548 | -1.363
549 | -0.611
550 | 0.47
551 | -1.269
552 | -1.128
553 | -0.376
554 | -1.598
555 | 0.376
556 | -1.363
557 | 0.282
558 | -1.269
559 | 0.188
560 | -1.786
561 | 0.987
562 | -0.799
563 | 0.282
564 | -1.504
565 | 0.094
566 | -2.491
567 | 0.235
568 | -1.034
569 | -1.598
570 | 0
571 | -0.188
572 | -1.598
573 | -0.094
574 | 0
575 | -0.282
576 | 0.799
577 | -0.893
578 | -1.316
579 | -1.316
580 | -0.658
581 | -1.504
582 | 0.188
583 | -0.376
584 | -0.423
585 | -0.376
586 | -1.833
587 | -0.893
588 | -0.188
589 | 0.376
590 | -0.987
591 | -0.893
592 | -0.376
593 | 0
594 | 0.282
595 | -1.504
596 | -0.188
597 | -0.705
598 | -2.397
599 | 0.517
600 | -1.128
601 | 1.692
602 | -2.35
603 | -0.611
604 | -1.128
605 | -0.658
606 | -1.316
607 | 0.517
608 | -0.705
609 | -0.705
610 | -0.517
611 | -0.47
612 | -1.41
613 | 0.094
614 | -0.893
615 | -0.705
616 | -0.517
617 | -0.188
618 | -0.47
619 | -1.034
620 | -0.799
621 | -0.376
622 | -0.893
623 | -0.094
624 | -0.423
625 | -1.081
626 | -0.094
627 | -1.316
628 | -0.376
629 | -0.235
630 | -1.081
631 | 0.799
632 | -0.517
633 | 0.329
634 | -1.222
635 | -1.081
636 | -0.705
637 | 0.188
638 | 0.235
639 | 0
640 | -2.726
641 | 0.517
642 | -0.611
643 | -1.081
644 | 0
645 | -0.188
646 | -1.598
647 | 2.679
648 | -5.311
649 | 1.034
650 | -1.504
651 | -0.423
652 | -0.705
653 | -0.564
654 | -0.705
655 | 0.094
656 | -2.397
657 | 0.423
658 | -2.914
659 | -0.282
660 | -0.611
661 | -3.29
662 | -0.517
663 | 0.188
664 | -1.081
665 | -1.269
666 | -1.504
667 | 0
668 | -0.799
669 | -0.329
670 | -1.081
671 | -0.799
672 | -1.081
673 | -0.235
674 | -0.799
675 | -0.564
676 | -0.799
677 | -1.598
678 | 0.705
679 | -1.504
680 | -0.423
681 | -0.987
682 | -1.316
683 | -0.188
684 | 0.329
685 | -2.303
686 | 0.282
687 | -2.303
688 | -0.282
689 | 0.799
690 | -1.222
691 | -1.081
692 | -1.175
693 | -0.799
694 | 0.564
695 | -2.068
696 | -1.927
697 | -0.376
698 | 0.188
699 | -0.987
700 | -1.41
701 | -0.376
702 | -0.517
703 | -0.893
704 | -1.081
705 | -0.799
706 | 0.564
707 | -1.598
708 | -1.363
709 | 0.094
710 | -0.517
711 | -0.47
712 | 0.188
713 | -0.893
714 | -1.692
715 | -1.128
716 | -0.987
717 | -0.893
718 | -0.987
719 | -1.786
720 | -0.799
721 | -0.423
722 | -1.269
723 | -0.517
724 | -0.188
725 | -0.16422

## D2O
T(K) | DTG(mg K-1)
298 | -11.824
299 | -5.7888
300 | -7.9639
301 | -9.4444
302 | -10.23
303 | -8.8129
304 | -12.462
305 | -10.132
306 | -6.9044
307 | -13.472
308 | -8.2656
309 | -10.89
310 | -9.6269
311 | -9.4444
312 | -8.6937
313 | -6.7571
314 | -10.188
315 | -7.578
316 | -7.8832
317 | -7.8622
318 | -8.6726
319 | -5.9887
320 | -7.2938
321 | -8.18
322 | -8.0916
323 | -4.9959
324 | -6.0764
325 | -3.1575
326 | -7.4938
327 | -5.0941
328 | -4.5889
329 | -7.4517
330 | -6.7921
331 | -3.4662
332 | -6.2168
333 | -7.5219
334 | -3.4311
335 | -3.7259
336 | -4.1048
337 | -5.2835
338 | -2.8628
339 | -2.526
340 | -4.0837
341 | -2.9891
342 | -2.6663
343 | -4.2381
344 | -3.1996
345 | -2.8869
346 | -1.9336
347 | -7.6832
348 | 0.54028
349 | -1.5402
350 | -4.0184
351 | 0.40135
352 | -7.2131
353 | -3.368
354 | -4.5047
355 | -1.8103
356 | -5.3327
357 | -3.1084
358 | -2.505
359 | 2.3095
360 | -1.8674
361 | -4.622
362 | 0.65756
363 | -3.8557
364 | -2.3681
365 | -2.4544
366 | -5.3551
367 | -0.21576
368 | -3.2954
369 | -3.6038
370 | 0.31154
371 | -2.7954
372 | -7.2833
373 | -0.6736
374 | -3.9995
375 | -8.5042
376 | -5.2625
377 | -0.2947
378 | -4.8836
379 | -3.3259
380 | -1.7682
381 | -3.789
382 | 8.3779
383 | 2.0629
384 | -4.8836
385 | -7.6622
386 | -5.0941
387 | -7.0728
388 | -0.7999
389 | -3.7048
390 | -2.3997
391 | -2.1892
392 | -4.5047
393 | -2.0629
394 | -6.0203
395 | -4.9678
396 | -4.5889
397 | -4.2942
398 | -3.7048
399 | -3.2838
400 | -5.1783
401 | -2.9891
402 | -11.072
403 | -5.1783
404 | -5.5151
405 | -6.9886
406 | -2.6944
407 | -9.7672
408 | -5.7677
409 | -5.894
410 | -7.4938
411 | -5.5572
412 | -5.7256
413 | -7.157
414 | -6.6097
415 | -7.3675
416 | -7.0728
417 | -6.6097
418 | -0.3789
419 | -6.3992
420 | -12.84
421 | -7.1149
422 | 0
423 | -11.241
424 | -10.988
425 | -10.988
426 | -9.1778
427 | -13.64
428 | -15.577
429 | -13.767
430 | -13.388
431 | -8.5884
432 | -22.439
433 | -12.167
434 | -15.956
435 | -15.745
436 | -19.661
437 | -17.766
438 | -17.472
439 | -24.334
440 | -17.977
441 | -18.356
442 | -24.923
443 | -23.955
444 | -26.818
445 | -28.333
446 | -31.238
447 | -18.945
448 | -29.723
449 | -33.049
450 | -26.228
451 | -37.301
452 | -25.344
453 | -32.249
454 | -33.806
455 | -22.439
456 | -30.817
457 | -30.354
458 | -23.744
459 | -14.735
460 | -14.903
461 | -14.946
462 | -9.3883
463 | -8.8831
464 | -8.7568
465 | -5.5151
466 | -8.6726
467 | -6.4834
468 | -8.4621
469 | -2.9891
470 | -8.5884
471 | -7.999
472 | -8.8831
473 | -3.789
474 | -8.8831
475 | -8.9673
476 | -3.1996
477 | -8.8831
478 | -5.5572
479 | -9.5988
480 | -6.4834
481 | -6.4834
482 | -6.5676
483 | -8.6726
484 | -6.1887
485 | -8.0832
486 | -4.4205
487 | -7.3675
488 | -6.5676
489 | -8.7989
490 | -6.1887
491 | -6.5676
492 | -6.2729
493 | -7.1991
494 | -7.3675
495 | -7.7043
496 | -6.1887
497 | -6.7781
498 | -6.9044
499 | -5.052
500 | -7.2833
501 | -5.894
502 | -4.21
503 | -6.6518
504 | -5.5993
505 | -4.8836
506 | -3.4943
507 | -6.1045
508 | -8.0832
509 | -2.6944
510 | -3.0733
511 | -5.6835
512 | -2.9891
513 | -0.9262
514 | -8.3779
515 | -3.0733
516 | -3.4101
517 | -4.4626
518 | -1.8103
519 | -1.9787
520 | -3.1154
521 | -3.2838
522 | -3.5785
523 | -2.8207
524 | 0.1263
525 | -3.789
526 | -1.2209
527 | -2.1892
528 | -1.0946
529 | -3.4101
530 | 0
531 | -0.7999
532 | -2.1892
533 | 0.421
534 | -1.2209
535 | -1.0946
536 | -0.8841
537 | -1.684
538 | -2.6944
539 | 0
540 | -1.0946
541 | -0.2105
542 | -1.2209
543 | -0.4631
544 | -1.5998
545 | -1.5156
546 | -0.7157
547 | 0.3368
548 | -1.0104
549 | -1.3893
550 | -0.1263
551 | -0.0842
552 | -1.5998
553 | -0.7999
554 | 0.2947
555 | 0
556 | -1.3051
557 | -0.4631
558 | -0.1263
559 | -1.1788
560 | -0.2947
561 | -1.5998
562 | -0.2105
563 | 0.0842
564 | 0.6315
565 | -0.421
566 | 0
567 | -1.4735
568 | 0
569 | -0.7999
570 | 0.5894
571 | -0.5052
572 | -1.9787
573 | -1.0104
574 | -1.0946
575 | -0.7999
576 | -0.5894
577 | -0.5052
578 | -0.5894
579 | -0.7157
580 | -0.2105
581 | -1.3051
582 | 0.3368
583 | -0.7157
584 | -0.421
585 | -0.5894
586 | -0.2105
587 | -1.9787
588 | 0.421
589 | -0.1263
590 | -1.4735
591 | -1.3051
592 | 0.5894
593 | -0.2105
594 | -0.1684
595 | -1.3051
596 | 0
597 | -0.7157
598 | -0.3789
599 | 0
600 | 1.1788
601 | -1.684
602 | -0.2947
603 | -2.4839
604 | -0.9262
605 | -0.6736
606 | 0.7999
607 | -1.2209
608 | -0.6736
609 | 0
610 | -0.7157
611 | -1.684
612 | 1.684
613 | -2.1892
614 | -0.2947
615 | 0.5052
616 | 1.4735
617 | -2.9049
618 | -1.263
619 | 1.1788
620 | -0.2947
621 | -0.2947
622 | -0.5894
623 | 0.2947
624 | 0.8841
625 | -2.6944
626 | 0.5894
627 | -1.9787
628 | -1.0946
629 | 0
630 | 0.2947
631 | -0.5052
632 | -0.7157
633 | -1.263
634 | 0.3789
635 | 2.6102
636 | -2.3155
637 | -0.5052
638 | -0.7999
639 | 1.0946
640 | -2.1892
641 | -0.2947
642 | -0.1684
643 | -2.2313
644 | -0.5894
645 | -1.5998
646 | -0.3789
647 | 0.3789
648 | -0.6736
649 | -0.421
650 | -1.4735
651 | 0.5894
652 | -0.7999
653 | -1.8103
654 | -0.2105
655 | -1.263
656 | 0
657 | -0.9262
658 | -0.3789
659 | -1.3051
660 | -0.7999
661 | -0.2105
662 | -0.6736
663 | -1.2209
664 | 0.7157
665 | -1.8945
666 | 0.3789
667 | -0.7999
668 | 0.3368
669 | -1.3051
670 | 1.4735
671 | -3.368
672 | -0.2947
673 | -0.2947
674 | -0.7999
675 | 0.1684
676 | -0.5894
677 | -0.0842
678 | -0.2105
679 | -0.7157
680 | 0.1263
681 | -0.5894
682 | -2.526
683 | 0.421
684 | -0.5052
685 | -0.7157
686 | -1.263
687 | 1.0946
688 | -2.8207
689 | -1.0946
690 | -0.6736
691 | 1.7682
692 | -3.6627
693 | 0.1684
694 | -1.3893
695 | -0.5052
696 | -0.7999
697 | -0.5052
698 | 0.2105
699 | -1.3893
700 | -1.5998
701 | 2.4839
702 | -4.1679
703 | -0.5894
704 | 2.3576
705 | -4.5468
706 | -1.7261
707 | -0.5052
708 | -0.5894
709 | -1.4735
710 | 0.0842
711 | -0.5894
712 | -1.0104
713 | -0.3789
714 | 0.8841
715 | -1.0104
716 | 0.7157
717 | 0
718 | -1.5998
719 | -0.2947
720 | -0.421
721 | -1.3893
722 | -0.5894
723 | -1.8945
724 | 0.5052
725 | 0.073072