## H2O
T(K) | DTA(mV)
298 | 0.057539
299 | -0.048243
300 | -0.17029
301 | -0.22457
302 | -0.25149
303 | -0.2625
304 | -0.27629
305 | -0.28343
306 | -0.28492
307 | -0.28863
308 | -0.28964
309 | -0.28607
310 | -0.2846
311 | -0.28603
312 | -0.28472
313 | -0.28402
314 | -0.29001
315 | -0.29364
316 | -0.30046
317 | -0.29063
318 | -0.29363
319 | -0.29589
320 | -0.29566
321 | -0.2984
322 | -0.29854
323 | -0.30708
324 | -0.31116
325 | -0.31985
326 | -0.32734
327 | -0.33281
328 | -0.3386
329 | -0.34591
330 | -0.35406
331 | -0.37206
332 | -0.38508
333 | -0.38791
334 | -0.40088
335 | -0.41484
336 | -0.41927
337 | -0.42791
338 | -0.43968
339 | -0.45449
340 | -0.4671
341 | -0.47868
342 | -0.48755
343 | -0.49733
344 | -0.5068
345 | -0.51072
346 | -0.52596
347 | -0.53664
348 | -0.54097
349 | -0.55854
350 | -0.56759
351 | -0.57244
352 | -0.58191
353 | -0.59221
354 | -0.59612
355 | -0.60033
356 | -0.61625
357 | -0.61642
358 | -0.62543
359 | -0.6325
360 | -0.63656
361 | -0.64645
362 | -0.6563
363 | -0.66448
364 | -0.66677
365 | -0.66447
366 | -0.66866
367 | -0.67729
368 | -0.67908
369 | -0.67963
370 | -0.69363
371 | -0.69973
372 | -0.70511
373 | -0.70352
374 | -0.71123
375 | -0.7069
376 | -0.71087
377 | -0.71273
378 | -0.7077
379 | -0.70876
380 | -0.71647
381 | -0.71422
382 | -0.72313
383 | -0.71094
384 | -0.70341
385 | -0.70964
386 | -0.70756
387 | -0.70028
388 | -0.70215
389 | -0.7052
390 | -0.69367
391 | -0.69307
392 | -0.68754
393 | -0.68732
394 | -0.67784
395 | -0.67299
396 | -0.66484
397 | -0.66539
398 | -0.65082
399 | -0.65196
400 | -0.63129
401 | -0.61886
402 | -0.60016
403 | -0.59195
404 | -0.5722
405 | -0.56404
406 | -0.54394
407 | -0.52613
408 | -0.50679
409 | -0.47322
410 | -0.44339
411 | -0.41387
412 | -0.3922
413 | -0.35416
414 | -0.3283
415 | -0.29329
416 | -0.2495
417 | -0.21178
418 | -0.19309
419 | -0.14958
420 | -0.10488
421 | -0.03475
422 | 0.0016029
423 | 0.058268
424 | 0.12256
425 | 0.17561
426 | 0.24843
427 | 0.32508
428 | 0.39751
429 | 0.46688
430 | 0.54229
431 | 0.63399
432 | 0.72434
433 | 0.82695
434 | 0.92853
435 | 1.0525
436 | 1.1655
437 | 1.3097
438 | 1.4454
439 | 1.565
440 | 1.7186
441 | 1.8542
442 | 2.0145
443 | 2.1791
444 | 2.3261
445 | 2.4448
446 | 2.587
447 | 2.7224
448 | 2.8482
449 | 2.9344
450 | 2.9701
451 | 2.941
452 | 2.8464
453 | 2.6876
454 | 2.4699
455 | 2.163
456 | 1.7527
457 | 1.3183
458 | 0.83251
459 | 0.34458
460 | -0.0922
461 | -0.49368
462 | -0.82225
463 | -1.0814
464 | -1.2711
465 | -1.4245
466 | -1.5493
467 | -1.6312
468 | -1.6769
469 | -1.7178
470 | -1.7399
471 | -1.7766
472 | -1.8092
473 | -1.8173
474 | -1.8385
475 | -1.8566
476 | -1.8646
477 | -1.8805
478 | -1.8933
479 | -1.9093
480 | -1.9149
481 | -1.9272
482 | -1.9246
483 | -1.9206
484 | -1.9428
485 | -1.9594
486 | -1.9687
487 | -1.9551
488 | -1.9663
489 | -1.9768
490 | -1.9951
491 | -2.0194
492 | -2.0217
493 | -2.0153
494 | -2.016
495 | -2.0461
496 | -2.0292
497 | -2.0276
498 | -2.036
499 | -2.0427
500 | -2.0346
501 | -2.0165
502 | -2.0505
503 | -2.0713
504 | -2.0505
505 | -2.0404
506 | -2.0487
507 | -2.0305
508 | -2.0592
509 | -2.0451
510 | -2.0489
511 | -2.0444
512 | -2.048
513 | -2.0378
514 | -2.0335
515 | -2.0576
516 | -2.051
517 | -2.0702
518 | -2.0703
519 | -2.0738
520 | -2.0773
521 | -2.0799
522 | -2.054
523 | -2.0513
524 | -2.0428
525 | -2.0624
526 | -2.0753
527 | -2.061
528 | -2.0586
529 | -2.0596
530 | -2.0387
531 | -2.0461
532 | -2.0468
533 | -2.0636
534 | -2.0595
535 | -2.0858
536 | -2.0804
537 | -2.0783
538 | -2.0747
539 | -2.0817
540 | -2.0966
541 | -2.087
542 | -2.0802
543 | -2.1011
544 | -2.087
545 | -2.0692
546 | -2.1005
547 | -2.0923
548 | -2.0828
549 | -2.0715
550 | -2.083
551 | -2.115
552 | -2.145
553 | -2.1385
554 | -2.124
555 | -2.1376
556 | -2.1349
557 | -2.1037
558 | -2.1046
559 | -2.1815
560 | -2.1668
561 | -2.1857
562 | -2.1571
563 | -2.165
564 | -2.1506
565 | -2.1432
566 | -2.1641
567 | -2.1955
568 | -2.1833
569 | -2.1808
570 | -2.1727
571 | -2.1642
572 | -2.1426
573 | -2.1681
574 | -2.1726
575 | -2.1869
576 | -2.1724
577 | -2.1725
578 | -2.1831
579 | -2.1779
580 | -2.1847
581 | -2.1998
582 | -2.1916
583 | -2.1939
584 | -2.1886
585 | -2.1974
586 | -2.1969
587 | -2.1975
588 | -2.2147
589 | -2.2113
590 | -2.2072
591 | -2.168
592 | -2.2024
593 | -2.205
594 | -2.1603
595 | -2.1726
596 | -2.2131
597 | -2.2167
598 | -2.2105
599 | -2.1875
600 | -2.1997
601 | -2.1807
602 | -2.187
603 | -2.1935
604 | -2.1498
605 | -2.135
606 | -2.145
607 | -2.1842
608 | -2.1738
609 | -2.1907
610 | -2.167
611 | -2.1575
612 | -2.1488
613 | -2.1893
614 | -2.2339
615 | -2.2187
616 | -2.2124
617 | -2.1717
618 | -2.2286
619 | -2.2458
620 | -2.2152
621 | -2.2324
622 | -2.2859
623 | -2.2679
624 | -2.2465
625 | -2.2308
626 | -2.2072
627 | -2.1936
628 | -2.2096
629 | -2.2136
630 | -2.1903
631 | -2.1888
632 | -2.2181
633 | -2.2433
634 | -2.1979
635 | -2.2026
636 | -2.2315
637 | -2.2096
638 | -2.2343
639 | -2.2334
640 | -2.2293
641 | -2.2383
642 | -2.2693
643 | -2.262
644 | -2.2219
645 | -2.221
646 | -2.217
647 | -2.2208
648 | -2.2077
649 | -2.2295
650 | -2.2218
651 | -2.2079
652 | -2.1981
653 | -2.1884
654 | -2.2115
655 | -2.1627
656 | -2.1971
657 | -2.1564
658 | -2.1593
659 | -2.1865
660 | -2.1585
661 | -2.1126
662 | -2.0835
663 | -2.1108
664 | -2.1784
665 | -2.1633
666 | -2.1766
667 | -2.1149
668 | -2.1235
669 | -2.1533
670 | -2.1224
671 | -2.1687
672 | -2.1451
673 | -2.1395
674 | -2.0959
675 | -2.1158
676 | -2.1375
677 | -2.1339
678 | -2.1013
679 | -2.1137
680 | -2.135
681 | -2.1435
682 | -2.111
683 | -2.0649
684 | -2.0866
685 | -2.0965
686 | -2.0967
687 | -2.0552
688 | -2.0303
689 | -2.034
690 | -1.9691
691 | -1.9865
692 | -1.9978
693 | -2.0127
694 | -2.0665
695 | -2.0946
696 | -2.065
697 | -2.0452
698 | -2.0876
699 | -2.0299
700 | -2.0162
701 | -2.0323
702 | -2.0066
703 | -2.0626
704 | -2.0227
705 | -2.0633
706 | -2.0228
707 | -1.981
708 | -1.9479
709 | -1.9094
710 | -1.9521
711 | -1.9671
712 | -1.9693
713 | -1.9524
714 | -1.9053
715 | -1.9338
716 | -1.9407
717 | -1.9132
718 | -1.9126
719 | -1.9141
720 | -1.881
721 | -1.8926
722 | -1.9258
723 | -1.9026
724 | -1.8991
725 | -1.8651

## D2O
T(K) | DTA(mV)
298 | 0.011704
299 | -0.12412
300 | -0.2286
301 | -0.287
302 | -0.32605
303 | -0.35595
304 | -0.39017
305 | -0.41623
306 | -0.43649
307 | -0.4568
308 | -0.47415
309 | -0.49031
310 | -0.49839
311 | -0.50958
312 | -0.51594
313 | -0.52276
314 | -0.52506
315 | -0.52252
316 | -0.52565
317 | -0.52579
318 | -0.52568
319 | -0.51778
320 | -0.51738
321 | -0.50549
322 | -0.5094
323 | -0.5072
324 | -0.50778
325 | -0.51357
326 | -0.51627
327 | -0.51293
328 | -0.51376
329 | -0.52339
330 | -0.52588
331 | -0.52838
332 | -0.53152
333 | -0.53481
334 | -0.54087
335 | -0.53859
336 | -0.53848
337 | -0.5436
338 | -0.54947
339 | -0.55365
340 | -0.55825
341 | -0.56169
342 | -0.56775
343 | -0.57048
344 | -0.57129
345 | -0.5738
346 | -0.57035
347 | -0.57126
348 | -0.57232
349 | -0.57551
350 | -0.57513
351 | -0.57563
352 | -0.58405
353 | -0.59109
354 | -0.5915
355 | -0.59295
356 | -0.59524
357 | -0.58924
358 | -0.58731
359 | -0.58227
360 | -0.58555
361 | -0.58766
362 | -0.59119
363 | -0.58169
364 | -0.5819
365 | -0.57988
366 | -0.57978
367 | -0.57441
368 | -0.57275
369 | -0.56897
370 | -0.56243
371 | -0.56358
372 | -0.55553
373 | -0.55013
374 | -0.55182
375 | -0.55059
376 | -0.53137
377 | -0.53398
378 | -0.52578
379 | -0.5168
380 | -0.50733
381 | -0.50289
382 | -0.50384
383 | -0.51042
384 | -0.50879
385 | -0.50662
386 | -0.48781
387 | -0.48519
388 | -0.47838
389 | -0.4652
390 | -0.45121
391 | -0.44306
392 | -0.43264
393 | -0.41427
394 | -0.40312
395 | -0.39331
396 | -0.37952
397 | -0.37002
398 | -0.35566
399 | -0.34832
400 | -0.32744
401 | -0.29758
402 | -0.27549
403 | -0.25622
404 | -0.23726
405 | -0.21067
406 | -0.2002
407 | -0.16727
408 | -0.14588
409 | -0.11148
410 | -0.08415
411 | -0.066461
412 | -0.0085222
413 | 0.015883
414 | 0.062704
415 | 0.096237
416 | 0.13353
417 | 0.16566
418 | 0.20006
419 | 0.23255
420 | 0.28999
421 | 0.32778
422 | 0.35548
423 | 0.42871
424 | 0.49233
425 | 0.54073
426 | 0.59942
427 | 0.63788
428 | 0.70098
429 | 0.769
430 | 0.85253
431 | 0.95724
432 | 1.0448
433 | 1.1315
434 | 1.2408
435 | 1.3528
436 | 1.4651
437 | 1.5633
438 | 1.6885
439 | 1.808
440 | 1.9522
441 | 2.0869
442 | 2.2289
443 | 2.3673
444 | 2.5308
445 | 2.664
446 | 2.8231
447 | 2.9642
448 | 3.0998
449 | 3.2106
450 | 3.2954
451 | 3.3526
452 | 3.3687
453 | 3.333
454 | 3.1998
455 | 2.9797
456 | 2.7277
457 | 2.3935
458 | 1.9707
459 | 1.5254
460 | 1.0878
461 | 0.67237
462 | 0.28054
463 | -0.037052
464 | -0.25945
465 | -0.44534
466 | -0.59646
467 | -0.69389
468 | -0.76886
469 | -0.82254
470 | -0.84244
471 | -0.8558
472 | -0.86858
473 | -0.90866
474 | -0.94257
475 | -0.91507
476 | -0.93801
477 | -0.93113
478 | -0.93219
479 | -0.93784
480 | -0.94719
481 | -0.96425
482 | -0.96231
483 | -0.9767
484 | -0.96287
485 | -1.0093
486 | -0.97814
487 | -0.96105
488 | -0.94436
489 | -0.97447
490 | -0.99517
491 | -0.99496
492 | -0.98897
493 | -1.0086
494 | -1.0174
495 | -0.9952
496 | -0.97731
497 | -0.97272
498 | -0.98299
499 | -0.9613
500 | -0.97749
501 | -0.97529
502 | -0.97558
503 | -0.95664
504 | -0.97707
505 | -0.99274
506 | -0.94993
507 | -0.94429
508 | -0.94852
509 | -0.93336
510 | -0.92684
511 | -0.92872
512 | -0.90758
513 | -0.90324
514 | -0.89101
515 | -0.87419
516 | -0.87669
517 | -0.86028
518 | -0.8668
519 | -0.87845
520 | -0.86573
521 | -0.87869
522 | -0.86909
523 | -0.83792
524 | -0.84119
525 | -0.8503
526 | -0.82519
527 | -0.82801
528 | -0.82268
529 | -0.83498
530 | -0.86262
531 | -0.84923
532 | -0.82418
533 | -0.80877
534 | -0.82481
535 | -0.82264
536 | -0.80631
537 | -0.80707
538 | -0.77595
539 | -0.80541
540 | -0.83029
541 | -0.81804
542 | -0.80197
543 | -0.82387
544 | -0.81305
545 | -0.78542
546 | -0.81226
547 | -0.78255
548 | -0.79573
549 | -0.85867
550 | -0.84349
551 | -0.82339
552 | -0.82757
553 | -0.84824
554 | -0.84718
555 | -0.8431
556 | -0.85652
557 | -0.87047
558 | -0.84432
559 | -0.83693
560 | -0.82085
561 | -0.77305
562 | -0.754
563 | -0.79463
564 | -0.81701
565 | -0.76825
566 | -0.78889
567 | -0.84327
568 | -0.81275
569 | -0.80148
570 | -0.80066
571 | -0.81893
572 | -0.84687
573 | -0.82212
574 | -0.80227
575 | -0.75596
576 | -0.81089
577 | -0.81907
578 | -0.83545
579 | -0.79605
580 | -0.82752
581 | -0.79038
582 | -0.77546
583 | -0.75894
584 | -0.80882
585 | -0.78398
586 | -0.78988
587 | -0.76367
588 | -0.74764
589 | -0.74335
590 | -0.74847
591 | -0.72526
592 | -0.74097
593 | -0.74575
594 | -0.75284
595 | -0.76665
596 | -0.76247
597 | -0.73151
598 | -0.75878
599 | -0.74228
600 | -0.75617
601 | -0.80235
602 | -0.77281
603 | -0.78715
604 | -0.7841
605 | -0.78403
606 | -0.74572
607 | -0.74048
608 | -0.69243
609 | -0.68938
610 | -0.7064
611 | -0.68871
612 | -0.67646
613 | -0.6643
614 | -0.67214
615 | -0.67138
616 | -0.66978
617 | -0.70638
618 | -0.69982
619 | -0.71417
620 | -0.72213
621 | -0.70301
622 | -0.6612
623 | -0.61522
624 | -0.59307
625 | -0.60276
626 | -0.59242
627 | -0.59101
628 | -0.4983
629 | -0.51517
630 | -0.55758
631 | -0.58671
632 | -0.63291
633 | -0.55967
634 | -0.53299
635 | -0.54569
636 | -0.52719
637 | -0.55042
638 | -0.51215
639 | -0.52924
640 | -0.54203
641 | -0.51141
642 | -0.46781
643 | -0.50178
644 | -0.53207
645 | -0.49878
646 | -0.44992
647 | -0.48012
648 | -0.40589
649 | -0.38699
650 | -0.38511
651 | -0.38286
652 | -0.35242
653 | -0.36762
654 | -0.43861
655 | -0.47359
656 | -0.44107
657 | -0.38233
658 | -0.3568
659 | -0.41511
660 | -0.40322
661 | -0.41317
662 | -0.4419
663 | -0.3839
664 | -0.39417
665 | -0.37786
666 | -0.36157
667 | -0.37384
668 | -0.35342
669 | -0.35868
670 | -0.39436
671 | -0.33765
672 | -0.32358
673 | -0.35019
674 | -0.32396
675 | -0.28373
676 | -0.31397
677 | -0.27912
678 | -0.32782
679 | -0.28251
680 | -0.22477
681 | -0.19058
682 | -0.22168
683 | -0.29433
684 | -0.26039
685 | -0.26163
686 | -0.29937
687 | -0.30643
688 | -0.2972
689 | -0.32356
690 | -0.32508
691 | -0.3558
692 | -0.29322
693 | -0.28447
694 | -0.28954
695 | -0.26206
696 | -0.28924
697 | -0.2754
698 | -0.25252
699 | -0.23159
700 | -0.27621
701 | -0.23032
702 | -0.21515
703 | -0.18873
704 | -0.14694
705 | -0.1537
706 | -0.18024
707 | -0.18043
708 | -0.18891
709 | -0.20818
710 | -0.20565
711 | -0.25601
712 | -0.16858
713 | -0.15542
714 | -0.141
715 | -0.1868
716 | -0.10464
717 | -0.10853
718 | -0.12088
719 | -0.11806
720 | -0.16345
721 | -0.14025
722 | -0.12924
723 | -0.095054
724 | -0.067662
725 | -0.082691