## Sheet1
2q(degree) | Intensity(counts per second)
1.5555 | 887.38
1.6203 | 846.06
1.6851 | 856.58
1.75 | 839.05
1.8148 | 826.98
1.8796 | 820.44
1.9444 | 802.6
2.0092 | 763.66
2.0741 | 777.58
2.1389 | 787.55
2.2037 | 790.8
2.2685 | 787.62
2.3334 | 792.93
2.3982 | 764.13
2.463 | 787.63
2.5278 | 775.65
2.5927 | 784.4
2.6575 | 804.11
2.7223 | 796.54
2.7871 | 846.48
2.852 | 837.79
2.9168 | 847.3
2.9816 | 845.97
3.0465 | 827.79
3.1113 | 879.16
3.1761 | 903.96
3.241 | 914.55
3.3058 | 952.95
3.3706 | 955.45
3.4355 | 958.14
3.5003 | 1011.5
3.5652 | 1039.1
3.63 | 1054.2
3.6949 | 1087.9
3.7597 | 1112.7
3.8245 | 1155.2
3.8894 | 1205.5
3.9542 | 1245.1
4.0191 | 1282.3
4.0839 | 1350.9
4.1488 | 1423.1
4.2137 | 1475.7
4.2785 | 1573.9
4.3434 | 1712.5
4.4082 | 1818.1
4.4731 | 1997
4.5379 | 2172.2
4.6028 | 2394.4
4.6677 | 2682.2
4.7325 | 3048.7
4.7974 | 3499
4.8623 | 4084.3
4.9271 | 4818.2
4.992 | 5668.4
5.0569 | 6450.2
5.1218 | 7215.3
5.1866 | 7770.3
5.2515 | 8116.5
5.3164 | 8119.1
5.3813 | 7796.5
5.4462 | 7183.4
5.511 | 6408.5
5.5759 | 5523.6
5.6408 | 4746.3
5.7057 | 4156.6
5.7706 | 3687.5
5.8355 | 3403.1
5.9004 | 3199.4
5.9653 | 3086.1
6.0302 | 2966.3
6.0951 | 2893.5
6.16 | 2830.4
6.2249 | 2756.9
6.2898 | 2675
6.3547 | 2619.1
6.4196 | 2570.5
6.4845 | 2533
6.5495 | 2466.9
6.6144 | 2432.3
6.6793 | 2378.2
6.7442 | 2355.7
6.8091 | 2300.1
6.8741 | 2283
6.939 | 2237.1
7.0039 | 2204.9
7.0689 | 2183.5
7.1338 | 2163.5
7.1987 | 2093.1
7.2637 | 2091.9
7.3286 | 2061.2
7.3936 | 2013.9
7.4585 | 1986.6
7.5235 | 1946
7.5884 | 1915.5
7.6534 | 1912
7.7183 | 1892
7.7833 | 1842.3
7.8482 | 1805.2
7.9132 | 1786.6
7.9782 | 1762.6
8.0431 | 1719
8.1081 | 1684.6
8.1731 | 1679.1
8.2381 | 1652.5
8.303 | 1620
8.368 | 1578.4
8.433 | 1551.8
8.498 | 1521.5
8.563 | 1491.8
8.628 | 1465.5
8.693 | 1449.6
8.758 | 1437.2
8.823 | 1406.2
8.888 | 1389.7
8.953 | 1334
9.018 | 1347.7
9.083 | 1316.8
9.148 | 1313.8
9.2131 | 1274.3
9.2781 | 1258
9.3431 | 1236
9.4081 | 1241.6
9.4732 | 1200.1
9.5382 | 1201.5
9.6032 | 1173.9
9.6683 | 1183.8
9.7333 | 1149.6
9.7984 | 1126.5
9.8634 | 1109.1
9.9285 | 1107
9.9935 | 1110.7
10.059 | 1086.2
10.124 | 1074.4
10.189 | 1079.4
10.254 | 1060.3
10.319 | 1065.7
10.384 | 1031.7
10.449 | 1065.6
10.514 | 1040.5
10.579 | 1046.6
10.644 | 1038.5
10.709 | 1023.2
10.774 | 1025
10.84 | 1004.5
10.905 | 996.98
10.97 | 1001.7
11.035 | 1003.9
11.1 | 981.9
11.165 | 979.26
11.23 | 934.41
11.295 | 947.46
11.36 | 974.96
11.426 | 950.61
11.491 | 947.92
11.556 | 949.36
11.621 | 954.12
11.686 | 931.78
11.751 | 956.84
11.816 | 922.3
11.882 | 936.6
11.947 | 937.74
12.012 | 936.75
12.077 | 973.66
12.142 | 943.69
12.208 | 928.78
12.273 | 933.71
12.338 | 946.37
12.403 | 934.18
12.468 | 919.94
12.533 | 917.06
12.599 | 925.03
12.664 | 930.75
12.729 | 947.26
12.794 | 926.78
12.86 | 925.76
12.925 | 926.71
12.99 | 946.29
13.055 | 947.61
13.12 | 928.22
13.186 | 933.47
13.251 | 944.82
13.316 | 951.46
13.381 | 937.46
13.447 | 942.69
13.512 | 964.29
13.577 | 950.62
13.642 | 937.93
13.708 | 955.63
13.773 | 957.5
13.838 | 957.57
13.904 | 983.97
13.969 | 976.3
14.034 | 970.84
14.099 | 959.49
14.165 | 968.47
14.23 | 969.06
14.295 | 959.01
14.361 | 978.68
14.426 | 976
14.491 | 961.68
14.557 | 1001.6
14.622 | 973.25
14.687 | 1001.7
14.753 | 951.92
14.818 | 992.81
14.883 | 984.34
14.949 | 994.32
15.014 | 983.18
15.08 | 974.22
15.145 | 979.48
15.21 | 984.02
15.276 | 968.03
15.341 | 951.87
15.407 | 986.06
15.472 | 996.34
15.537 | 996.22
15.603 | 999.23
15.668 | 1001.8
15.734 | 1005.6
15.799 | 961.06
15.864 | 964.2
15.93 | 964.61
15.995 | 956.74
16.061 | 969.85
16.126 | 964.34
16.192 | 968.5
16.257 | 955.93
16.323 | 960.91
16.388 | 947.27
16.454 | 965.19
16.519 | 961.75
16.585 | 930.15
16.65 | 973.26
16.716 | 941.66
16.781 | 947.04
16.847 | 952.03
16.912 | 948.22
16.978 | 946.42
17.043 | 926.79
17.109 | 920.17
17.174 | 928.05
17.24 | 936.75
17.305 | 893.08
17.371 | 937.48
17.437 | 928.7
17.502 | 925.33
17.568 | 911.88
17.633 | 894.03
17.699 | 901.38
17.764 | 908.01
17.83 | 877.83
17.896 | 892.29
17.961 | 910.82
18.027 | 900.99
18.092 | 880.34
18.158 | 921.58
18.224 | 912.25
18.289 | 936.57
18.355 | 902.06
18.421 | 909.87
18.486 | 920.01
18.552 | 916.3
18.618 | 944.9
18.683 | 976.14
18.749 | 1031.5
18.815 | 1045.3
18.88 | 1112.1
18.946 | 1161.6
19.012 | 1188.5
19.078 | 1199.3
19.143 | 1164.8
19.209 | 1160.7
19.275 | 1098.1
19.34 | 1082.7
19.406 | 1006
19.472 | 964.95
19.538 | 938.71
19.604 | 862.43
19.669 | 862.14
19.735 | 867.05
19.801 | 850.21
19.867 | 840.29
19.932 | 818.33
19.998 | 796.64
20.064 | 791.57
20.13 | 790.15
20.196 | 803.6
20.262 | 770.07
20.327 | 771.12
20.393 | 818.01
20.459 | 677.93
20.525 | 760.76
20.591 | 668.18
20.657 | 705.29
20.723 | 587.33
20.788 | 677.68
20.854 | 698.03
20.92 | 638.13
20.986 | 701.83
21.052 | 704.55
21.118 | 679.01
21.184 | 651.63
21.25 | 687.87
21.316 | 649.7
21.382 | 655.73
21.448 | 633.96
21.514 | 642.16
21.58 | 627.19
21.646 | 629.79
21.712 | 628.59
21.778 | 620.17
21.844 | 610.01
21.91 | 640.34
21.976 | 652.94
22.042 | 605.05
22.108 | 623.44
22.174 | 636.6
22.24 | 621.93
22.306 | 642.3
22.372 | 568.94
22.438 | 576.16
22.504 | 595.21
22.57 | 633.92
22.636 | 648.78
22.702 | 601.07
22.768 | 568.72
22.835 | 599.97
22.901 | 593.7
22.967 | 579.16
23.033 | 581.5
23.099 | 580.87
23.165 | 587.35
23.231 | 531.23
23.298 | 588.93
23.364 | 565.93
23.43 | 622.42
23.496 | 574.66
23.562 | 511.56
23.629 | 541.82
23.695 | 480.87
23.761 | 492.93
23.827 | 465.92
23.894 | 552.06
23.96 | 498.66
24.026 | 525.78
24.092 | 540.88
24.159 | 514.71
24.225 | 561.54
24.291 | 555.99
24.357 | 508.43
24.424 | 516.57
24.49 | 515.91
24.556 | 536.3
24.623 | 527.33
24.689 | 526.12
24.755 | 507.93
24.822 | 491.29
24.888 | 519.39
24.954 | 521.94
25.021 | 534.13
25.087 | 523.21
25.154 | 519.81
25.22 | 518.31
25.286 | 513.86
25.353 | 491.28
25.419 | 494.36
25.486 | 495.26
25.552 | 494.36
25.619 | 525
25.685 | 510.93
25.752 | 522.62
25.818 | 524.34
25.885 | 488.47
25.951 | 494.3
26.018 | 500.78
26.084 | 496.78
26.151 | 486.6
26.217 | 464.29
26.284 | 494.97
26.35 | 497.76
26.417 | 484.12
26.484 | 474
26.55 | 522.31
26.617 | 492.63
26.683 | 471.24
26.75 | 480.67
26.817 | 456.18
26.883 | 509.78
26.95 | 497.64
27.016 | 474.37
27.083 | 464.96
27.15 | 505.06
27.216 | 456.86
27.283 | 482.07
27.35 | 490.16
27.417 | 495.68
27.483 | 465.84
27.55 | 464.97
27.617 | 481.09
27.683 | 483.2
27.75 | 487.06
27.817 | 476.22
27.884 | 481.97
27.951 | 488.08
28.017 | 484.62
28.084 | 492.61
28.151 | 495.43
28.218 | 466.4
28.285 | 493.05
28.351 | 479
28.418 | 493.44
28.485 | 468.57
28.552 | 490.69
28.619 | 479.7
28.686 | 496.2
28.753 | 470.06
28.82 | 471.01
28.887 | 477.67
28.953 | 499.27
29.02 | 494.73
29.087 | 495.13
29.154 | 452.96
29.221 | 481.7
29.288 | 466.24
29.355 | 477.64
29.422 | 471.13
29.489 | 478.02
29.556 | 483
29.623 | 451.37
29.69 | 453.46
29.757 | 458.67
29.824 | 450.26
29.892 | 494.89
29.959 | 458.94
30.026 | 477.46
30.093 | 478.62
30.16 | 443.83
30.227 | 495.43
30.294 | 466.5
30.361 | 463.24
30.429 | 498.77
30.496 | 470.27
30.563 | 478.35
30.63 | 485.7
30.697 | 456.55
30.765 | 507.73
30.832 | 493.65
30.899 | 491.54
30.966 | 511.37
31.033 | 490.34
31.101 | 488.8
31.168 | 476.73
31.235 | 482.98
31.303 | 517.64
31.37 | 460.85
31.437 | 498.71
31.505 | 479.14
31.572 | 485.6
31.639 | 481.52
31.707 | 492.1
31.774 | 493.5
31.841 | 495.26
31.909 | 504.5
31.976 | 506.08
32.044 | 494.07
32.111 | 517.1
32.179 | 496.63
32.246 | 501.46
32.313 | 514.25
32.381 | 517.69
32.448 | 507.98
32.516 | 535.73
32.583 | 521.22
32.651 | 523.57
32.719 | 504.81
32.786 | 526.19
32.854 | 532.6
32.921 | 564.15
32.989 | 534.59
33.056 | 574.4
33.124 | 572.97
33.192 | 592.29
33.259 | 603.22
33.327 | 626.08
33.395 | 609.37
33.462 | 599.75
33.53 | 605.63
33.598 | 579.4
33.665 | 602.36
33.733 | 581.46
33.801 | 566.79
33.869 | 597.63
33.936 | 594.81
34.004 | 572.97
34.072 | 575.21
34.14 | 557.65
34.207 | 560.66
34.275 | 532.45
34.343 | 528.35
34.411 | 564.05
34.479 | 536.49
34.547 | 559.15
34.614 | 538.67
34.682 | 566
34.75 | 554.45
34.818 | 545.21
34.886 | 559.22
34.954 | 555.09
35.022 | 541.17
35.09 | 509.46
35.158 | 514.5
35.226 | 538.95
35.294 | 535.44
35.362 | 510.67
35.43 | 509.87
35.498 | 525.08
35.566 | 513.96
35.634 | 521.9
35.702 | 510.12
35.77 | 507.47
35.838 | 533.66
35.907 | 518.37
35.975 | 526.23
36.043 | 488.01
36.111 | 487.1
36.179 | 541.2
36.247 | 497.42
36.316 | 499.5
36.384 | 505.27
36.452 | 504.73
36.52 | 519.7
36.589 | 501.36
36.657 | 501.4
36.725 | 514.75
36.793 | 507.12
36.862 | 498
36.93 | 532.63
36.998 | 480.62
37.067 | 467.17
37.135 | 504.09
37.203 | 513.56
37.272 | 477.8
37.34 | 514.05
37.409 | 505.69
37.477 | 484.15
37.546 | 490.03
37.614 | 543.96
37.682 | 486.72
37.751 | 467.07
37.819 | 499.25
37.888 | 504.49
37.956 | 505.42
38.025 | 496.51
38.094 | 460.96
38.162 | 464.3
38.231 | 494.46
38.299 | 486.17
38.368 | 484.54
38.437 | 470.7
38.505 | 478.46
38.574 | 467.78
38.643 | 495.82
38.711 | 472.08
38.78 | 453.82
38.849 | 477.68
38.917 | 480.59
38.986 | 459.14
39.055 | 479.61
39.124 | 480.01
39.192 | 463.47
39.261 | 479.92
39.33 | 475.62
39.399 | 495.15
39.468 | 462.97
39.537 | 475.82
39.605 | 464.46
39.674 | 460.41
39.743 | 442.6
39.812 | 452.56
39.881 | 462.65
39.95 | 444.47
40.019 | 443.9
40.088 | 469.87
40.157 | 442.28
40.226 | 457.09
40.295 | 433.4
40.364 | 431.77
40.433 | 454.61
40.502 | 464.94
40.571 | 415.18
40.64 | 440.51
40.71 | 442
40.779 | 419.73
40.848 | 402.34
40.917 | 422.17
40.986 | 441.41
41.055 | 416.58
41.125 | 452.27
41.194 | 433.34
41.263 | 402.79
41.332 | 423.21
41.402 | 422.76
41.471 | 412.09
41.54 | 414.59
41.61 | 401.88
41.679 | 373.13
41.748 | 425.51
41.818 | 397.7
41.887 | 425.77
41.956 | 419.66
42.026 | 409.73
42.095 | 372.17
42.165 | 380.26
42.234 | 411.17
42.304 | 414.95
42.373 | 372.16
42.443 | 370.83
42.512 | 396.01
42.582 | 382.28
42.651 | 416.22
42.721 | 398.61
42.791 | 360.57
42.86 | 392.38
42.93 | 389.81
42.999 | 399.86
43.069 | 389.88
43.139 | 334.49
43.208 | 376.14
43.278 | 358.58
43.348 | 388.15
43.418 | 399.97
43.487 | 366.19
43.557 | 371.18
43.627 | 396.65
43.697 | 328.48
43.767 | 326.34
43.837 | 314.59
43.906 | 337.44
43.976 | 338.19
44.046 | 351.18
44.116 | 348.89
44.186 | 327.97
44.256 | 384.84
44.326 | 371.44
44.396 | 330.47
44.466 | 391.63
44.536 | 382.32
44.606 | 367.46
44.676 | 342.94
44.746 | 345.98
44.816 | 357.62
44.886 | 377.28
44.957 | 381.46
45.027 | 343.56
45.097 | 364.67
45.167 | 371.08
45.237 | 340.17
45.307 | 373.83
45.378 | 358.99
45.448 | 367.53
45.518 | 377.29
45.588 | 376.6
45.659 | 339.98
45.729 | 393.63
45.799 | 357.75
45.87 | 335.53
45.94 | 350.31
46.011 | 369.49
46.081 | 339.56
46.151 | 343.15
46.222 | 371.14
46.292 | 357.84
46.363 | 346.29
46.433 | 334.72
46.504 | 346.77
46.574 | 351.22
46.645 | 323.31
46.716 | 346.4
46.786 | 343.99
46.857 | 319.26
46.928 | 315.8
46.998 | 363.58
47.069 | 370.88
47.14 | 363.37
47.21 | 347.58
47.281 | 371.21
47.352 | 347.85
47.423 | 328.36
47.493 | 377.38
47.564 | 335.72
47.635 | 358.81
47.706 | 342.98
47.777 | 360.3
47.848 | 342.91
47.919 | 337.07
47.989 | 359.77
48.06 | 339.27
48.131 | 313.68
48.202 | 334.88
48.273 | 319.65
48.344 | 333.41
48.415 | 341.01
48.487 | 322.24
48.558 | 337.22
48.629 | 351.77
48.7 | 320.89
48.771 | 322.06
48.842 | 336.87
48.913 | 319.08
48.985 | 359.95
49.056 | 338.78
49.127 | 343.5
49.198 | 336.04
49.27 | 359.25
49.341 | 332.49
49.412 | 350.71
49.484 | 300.56
49.555 | 368.86
49.626 | 329.99
49.698 | 348.19
49.769 | 342.42
49.841 | 328.1
49.912 | 332.22
49.984 | 311.33
50.055 | 362.05
50.127 | 333.25
50.198 | 350.72
50.27 | 325.08
50.341 | 350.01
50.413 | 363.58
50.485 | 373.63
50.556 | 318.48
50.628 | 351.76
50.7 | 312.59
50.771 | 319.25
50.843 | 328.6
50.915 | 329.83
50.987 | 326.38
51.059 | 317.39
51.13 | 309.62
51.202 | 346.7
51.274 | 366.49
51.346 | 346.78
51.418 | 371.96
51.49 | 311.21
51.562 | 359.36
51.634 | 344.95
51.706 | 334.52
51.778 | 365.78
51.85 | 318.27
51.922 | 359.57
51.994 | 333.64
52.066 | 305.48
52.138 | 350.84
52.211 | 325.13
52.283 | 323.76
52.355 | 337.29
52.427 | 319.08
52.499 | 341.51
52.572 | 321.15
52.644 | 338.51
52.716 | 326.18
52.789 | 360.03
52.861 | 340.08
52.933 | 354.74
53.006 | 349.88
53.078 | 344.54
53.151 | 352.34
53.223 | 313.31
53.296 | 315.61
53.368 | 346.54
53.441 | 360.21
53.513 | 338.23
53.586 | 366.39
53.659 | 352.43
53.731 | 336.74
53.804 | 369.12
53.877 | 323.54
53.949 | 355.51
54.022 | 330.76
54.095 | 299.39
54.168 | 332.07
54.24 | 365.62
54.313 | 330.11
54.386 | 331.84
54.459 | 345.54
54.532 | 342.77
54.605 | 367.94
54.678 | 355.14
54.751 | 323.55
54.824 | 340.84
54.897 | 342.27
54.97 | 337.87
55.043 | 326.82
55.116 | 279.9
55.189 | 331.53
55.262 | 340.89
55.335 | 338.28
55.408 | 343.93
55.482 | 316.74
55.555 | 321.18
55.628 | 358.51
55.701 | 341.21
55.775 | 321.41
55.848 | 327.14
55.922 | 313.05
55.995 | 340.16
56.068 | 312.16
56.142 | 318.47
56.215 | 346.7
56.289 | 346.74
56.362 | 343.49
56.436 | 357.11
56.509 | 329.18
56.583 | 314.72
56.657 | 334.87
56.73 | 336.62
56.804 | 330.42
56.878 | 324.03
56.951 | 343.84
57.025 | 317.76
57.099 | 346.01
57.173 | 329.93
57.246 | 332.27
57.32 | 323.08
57.394 | 332.4
57.468 | 307.66
57.542 | 352.81
57.616 | 315.63
57.69 | 289.12
57.764 | 292.82
57.838 | 284.48
57.912 | 308.03
57.986 | 296.44
58.06 | 327.1
58.134 | 285.98
58.208 | 322.77
58.283 | 320.48
58.357 | 308.79
58.431 | 326.75
58.505 | 328.2
58.58 | 332.43
58.654 | 309.13
58.728 | 349.64
58.803 | 334.24
58.877 | 326.48
58.952 | 341.52
59.026 | 344.95
59.1 | 338.88
59.175 | 330.48
59.25 | 341.17
59.324 | 311.83
59.399 | 367.93
59.473 | 339.75
59.548 | 323.07
59.623 | 342.71
59.697 | 334.78
59.772 | 343.45
59.847 | 350.17
59.922 | 341.77
59.997 | 342.85
60.071 | 365.42
60.146 | 332.93
60.221 | 333.98
60.296 | 336.6
60.371 | 335.7
60.446 | 310.29
60.521 | 359.2
60.596 | 343.98
60.671 | 336.42
60.746 | 340.02
60.821 | 384.15
60.897 | 339.07
60.972 | 311.5
61.047 | 349.75
61.122 | 340.41
61.198 | 351.04
61.273 | 295.11
61.348 | 320.32
61.424 | 318.12
61.499 | 312.72
61.574 | 308.82
61.65 | 335.74
61.725 | 322.39
61.801 | 324.38
61.876 | 339.9
61.952 | 310.79
62.028 | 357.03
62.103 | 319.89
62.179 | 319.43
62.255 | 337.13
62.33 | 322.47
62.406 | 318.36
62.482 | 318.19
62.558 | 319.43
62.634 | 327.55
62.709 | 325.74
62.785 | 341.2
62.861 | 338.98
62.937 | 332
63.013 | 323.63
63.089 | 311.72
63.165 | 353.07
63.241 | 340.16
63.318 | 330.19
63.394 | 308.37
63.47 | 299.37
63.546 | 347.49
63.622 | 368.14
63.699 | 317.53
63.775 | 341.33
63.851 | 330.49
63.928 | 335.03
64.004 | 295.96
64.081 | 312.55
64.157 | 315.5
64.233 | 318.64
64.31 | 308.89
64.387 | 317.81
64.463 | 327.1
64.54 | 296.69
64.616 | 355.85
64.693 | 289.11
64.77 | 321.67
64.847 | 319.54
64.923 | 287.33
65 | 315.66
65.077 | 305.68
65.154 | 305.27
65.231 | 309.35
65.308 | 325.2
65.385 | 301.1
65.462 | 312.15
65.539 | 299.87
65.616 | 326.39
65.693 | 332.19
65.77 | 332.41
65.848 | 295
65.925 | 331.41
66.002 | 300.78
66.079 | 283.06
66.157 | 331.08
66.234 | 312.12
66.311 | 321.37
66.389 | 276.17
66.466 | 321.62
66.544 | 313.02
66.621 | 349.64
66.699 | 319.79
66.777 | 302.93
66.854 | 334.49
66.932 | 272.72
67.01 | 313.77
67.087 | 330.69
67.165 | 320.4
67.243 | 320.97
67.321 | 303.96
67.399 | 331.94
67.477 | 310.37
67.555 | 306.07
67.633 | 293.89
67.711 | 302.84
67.789 | 310.72
67.867 | 323.73
67.945 | 290.79
68.023 | 349.74
68.101 | 306.79
68.179 | 283.42
68.258 | 285.12
68.336 | 299.05
68.414 | 302.15
68.493 | 323.26
68.571 | 297.45
68.65 | 283.7
68.728 | 315.93
68.807 | 296.09
68.885 | 303.44
68.964 | 312.26
69.043 | 286.24
69.121 | 323.44
69.2 | 327.38
69.279 | 308.44
69.357 | 326.16
69.436 | 329.26
69.515 | 319.12
69.594 | 319.79
69.673 | 280.97
69.752 | 251.8
69.831 | 297.83
69.91 | 271.24
69.989 | 309.45
70.068 | 328.58
70.147 | 298.28
70.227 | 278.17
70.306 | 311.77
70.385 | 301.37
70.465 | 303.41
70.544 | 296.28
70.623 | 299.51
70.703 | 314.29
70.782 | 297.31
70.862 | 312.86
70.941 | 338.63
71.021 | 324.99
71.101 | 328.74
71.18 | 313.56
71.26 | 314.63
71.34 | 293.3
71.42 | 286.71
71.499 | 313.56
71.579 | 345.79
71.659 | 299.78
71.739 | 306.7
71.819 | 317.17
71.899 | 280.44
71.979 | 312.62
72.059 | 280.66
72.14 | 300.05
72.22 | 313.92
72.3 | 281.98
72.38 | 307.91
72.461 | 295.59
72.541 | 289.99
72.621 | 314.4
72.702 | 316.33
72.782 | 291.76
72.863 | 312.69
72.943 | 314.04
73.024 | 298.2
73.105 | 292.56
73.185 | 309.55
73.266 | 301.68
73.347 | 305.46
73.428 | 347.96
73.509 | 322.08
73.59 | 301.3
73.67 | 284.34
73.751 | 328.46
73.832 | 305.1
73.914 | 296.13
73.995 | 293.58
74.076 | 283.65
74.157 | 309.07
74.238 | 282.87
74.32 | 282.15
74.401 | 283.82
74.482 | 296.26
74.564 | 304.05
74.645 | 301.94
74.727 | 306.61
74.808 | 288.96
74.89 | 299.84
74.972 | 330.75
75.053 | 269.4
75.135 | 269.57
75.217 | 287.35
75.299 | 283.4
75.381 | 276.13
75.463 | 327.22
75.544 | 304.36
75.627 | 301.18
75.709 | 306.23
75.791 | 274.43
75.873 | 290.48
75.955 | 271.57
76.037 | 278.36
76.12 | 295.1
76.202 | 269.61
76.284 | 297.14
76.367 | 285.83
76.449 | 285.01
76.532 | 268.29
76.614 | 289.63
76.697 | 266.54
76.78 | 276.4
76.862 | 275.92
76.945 | 263.35
77.028 | 278.56
77.111 | 312.89
77.194 | 268.35
77.277 | 299.03
77.36 | 304.58
77.443 | 301.66
77.526 | 275.12
77.609 | 275.34
77.692 | 287.13
77.775 | 256.27
77.859 | 311.89
77.942 | 299.5
78.025 | 289.96
78.109 | 287.9
78.192 | 257.18
78.276 | 278.88
78.359 | 323.89
78.443 | 278.76
78.527 | 286.68
78.61 | 270.07
78.694 | 265.92
78.778 | 282.45
78.862 | 261.32
78.946 | 271.39
79.03 | 272.68
79.114 | 263.81
79.198 | 278.72
79.282 | 274.06
79.366 | 262.16
79.45 | 286.46
79.535 | 279.69
79.619 | 271.79
79.703 | 266.09
79.788 | 227.8
79.872 | 279.05
79.957 | 303.33
80.042 | 276.74
80.126 | 275.85
80.211 | 267.74
80.296 | 261.05
80.381 | 262.1
80.465 | 274.49
80.55 | 288.57
80.635 | 258.87
80.72 | 250.54
80.805 | 254.61
80.891 | 229.36
80.976 | 266.96
81.061 | 260.48
81.146 | 261
81.232 | 253.23
81.317 | 285.4
81.402 | 272.06
81.488 | 302.18
81.574 | 259.67
81.659 | 258.23
81.745 | 248.11
81.831 | 264.15
81.916 | 266.38
82.002 | 285.71
82.088 | 258.75
82.174 | 243.65
82.26 | 309.35
82.346 | 265.23
82.432 | 262.28
82.519 | 281.15
82.605 | 297.83
82.691 | 271.58
82.777 | 269.21
82.864 | 263.14
82.95 | 268.56
83.037 | 268.61
83.123 | 272.47
83.21 | 268.62
83.297 | 270.76
83.384 | 272.16
83.47 | 249.68
83.557 | 264.41
83.644 | 249.54
83.731 | 272.54
83.818 | 258.21
83.905 | 279.57
83.993 | 248.75
84.08 | 232.25
84.167 | 259.44
84.254 | 273.59
84.342 | 271.57
84.429 | 266.73
84.517 | 260.58
84.604 | 272.44
84.692 | 257.32
84.78 | 260.19
84.868 | 267.75
84.955 | 268.65
85.043 | 251.42
85.131 | 273.06
85.219 | 244.93
85.307 | 260.26
85.396 | 269.9
85.484 | 251.46
85.572 | 243.58
85.66 | 257.96
85.749 | 243.59
85.837 | 271.05
85.926 | 255.76
86.014 | 289.64
86.103 | 247.47
86.192 | 252.96
86.281 | 262.45
86.369 | 274.67
86.458 | 247.7
86.547 | 248.85
86.636 | 283.56
86.726 | 274.71
86.815 | 258.14
86.904 | 252.34
86.993 | 257.49
87.083 | 277.59
87.172 | 271.98
87.262 | 263.67
87.351 | 262.21
87.441 | 265.77
87.531 | 241.35
87.62 | 261.28
87.71 | 251.86
87.8 | 264.77
87.89 | 245.67
87.98 | 270.63
88.07 | 270.94
88.16 | 250.81
88.251 | 259.34
88.341 | 272.65
88.431 | 260.97
88.522 | 236.62
88.612 | 243.61
88.703 | 236.67
88.794 | 266.67
88.884 | 269.81
88.975 | 222.35
89.066 | 250.06
89.157 | 252.12
89.248 | 265.87
89.339 | 245.76
89.43 | 247.93
89.522 | 235.35
89.613 | 253.27
89.704 | 242.62
89.796 | 234.47
89.887 | 242.08