## H2O
Adsorption brance |  | desorption brance
relative vapore pressure,(P/P0) | Amounts adsorbed(mmol/g) | relative vapore pressure,(P/P0) | Amounts adsorbed(mmol/g)
0 | 0.684 | 0.9842 | 32.657
0.0008 | 0.868 | 0.954 | 32.171
0.0017 | 1.06 | 0.9152 | 31.05
0.0029 | 1.247 | 0.906 | 30.575
0.0042 | 1.437 | 0.8875 | 29.38
0.0248 | 3.28 | 0.8723 | 28.056
0.0556 | 4.479 | 0.8639 | 27.262
0.0984 | 5.556 | 0.8509 | 26.126
0.156 | 6.675 | 0.8324 | 24.767
0.203 | 7.479 | 0.8164 | 23.68
0.2473 | 8.19 | 0.7932 | 22.341
0.3007 | 9.031 | 0.7689 | 21.177
0.3541 | 9.837 | 0.7411 | 19.991
0.4034 | 10.604 | 0.7146 | 19.026
0.45 | 11.344 | 0.6804 | 17.893
0.5014 | 12.183 | 0.6666 | 17.448
0.5459 | 12.96 | 0.6288 | 16.291
0.596 | 13.887 | 0.5804 | 15.05
0.6424 | 14.847 | 0.527 | 13.955
0.6889 | 15.929 | 0.4782 | 13.046
0.7028 | 16.278 | 0.4303 | 12.235
0.7445 | 17.49 | 0.3785 | 11.392
0.7783 | 18.689 | 0.3365 | 10.696
0.7924 | 19.251 | 0.2839 | 9.876
0.8248 | 20.627 | 0.2414 | 9.216
0.8441 | 21.582 | 0.1899 | 8.383
0.8719 | 23.037 | 0.1485 | 7.68
0.89 | 24.16 | 0.101 | 6.798
0.9144 | 25.899
0.9283 | 27.036
0.9531 | 29.32
0.964 | 30.534
0.9725 | 31.449
0.9842 | 32.657

## D2O
Adsorption brance |  | desorption brance
relative vapore pressure,(P/P0) | Amounts adsorbed(mg/g) | relative vapore pressure,(P/P0) | Amounts adsorbed(mg/g)
7.2e-07 | 0.00034468 | 0.99725 | 60.156
1.5e-06 | 0.0015855 | 0.99598 | 58.618
1.58e-06 | 0.0024128 | 0.99074 | 19.805
2.02e-06 | 0.10726 | 0.98019 | 11.449
5.35e-06 | 0.20908 | 0.969 | 9.6759
5.36e-06 | 0.20915 | 0.95963 | 9.1409
6.62e-06 | 0.31001 | 0.94936 | 8.7306
7.15e-06 | 0.30994 | 0.94089 | 8.5045
7.51e-06 | 0.40941 | 0.93023 | 8.2883
1.263e-05 | 0.50709 | 0.92003 | 8.1135
1.287e-05 | 0.50537 | 0.9103 | 8.0082
1.426e-05 | 0.50454 | 0.89962 | 7.8411
1.478e-05 | 0.50379 | 0.87585 | 7.6056
1.576e-05 | 0.59434 | 0.85 | 7.4269
2.329e-05 | 0.68423 | 0.82537 | 7.273
2.393e-05 | 0.68032 | 0.80078 | 7.1175
2.869e-05 | 0.76348 | 0.77527 | 7.01
2.883e-05 | 0.76194 | 0.74993 | 6.9151
3.483e-05 | 0.83881 | 0.72526 | 6.8153
7.78e-05 | 1.108 | 0.69963 | 6.7315
0.00073712 | 1.3362 | 0.67437 | 6.651
0.00022027 | 1.375 | 0.65031 | 6.5826
0.00019787 | 1.3653 | 0.62428 | 6.501
0.00022962 | 1.3543 | 0.60009 | 6.4546
0.00021621 | 1.3487 | 0.57428 | 6.3736
0.00020772 | 1.3432 | 0.54984 | 6.3019
0.00019196 | 1.3392 | 0.52481 | 6.2522
0.00019455 | 1.3333 | 0.49935 | 6.132
0.00026549 | 1.3234 | 0.47463 | 5.3172
0.00034953 | 1.3069 | 0.44983 | 4.7469
0.00040307 | 1.3374 | 0.42562 | 4.5154
0.00061012 | 1.4248 | 0.40038 | 4.3238
0.00079875 | 1.4798 | 0.3745 | 4.2142
0.0010237 | 1.5296 | 0.34994 | 4.0694
0.0030504 | 1.7217 | 0.32505 | 3.9588
0.0050686 | 1.8066 | 0.29967 | 3.8585
0.0070064 | 1.8608 | 0.27437 | 3.7524
0.010024 | 1.9227 | 0.2498 | 3.6448
0.026476 | 2.1307 | 0.22455 | 3.5511
0.050244 | 2.2646 | 0.19953 | 3.4399
0.075241 | 2.3981 | 0.17442 | 3.3633
0.10079 | 2.4899 | 0.14993 | 3.2628
0.12524 | 2.5798 | 0.12449 | 3.1815
0.15017 | 2.6952 | 0.099725 | 3.0818
0.1751 | 2.8006 | 0.074687 | 2.9551
0.20043 | 2.8605 | 0.049953 | 2.8212
0.2254 | 2.961 | 0.02364 | 2.6205
0.25008 | 3.0382
0.27536 | 3.1087
0.30008 | 3.2055
0.32538 | 3.2996
0.35021 | 3.3628
0.37498 | 3.4643
0.40017 | 3.5781
0.42527 | 3.6423
0.45009 | 3.7319
0.47514 | 3.7967
0.50054 | 3.8558
0.52516 | 3.9552
0.55034 | 4.0243
0.57481 | 4.1121
0.60076 | 4.185
0.62503 | 4.2845
0.6497 | 4.3939
0.67543 | 4.4673
0.69977 | 4.5824
0.72458 | 4.7048
0.74975 | 4.8451
0.77483 | 4.9865
0.79827 | 5.185
0.8248 | 5.3542
0.85036 | 5.6053
0.87541 | 5.9191
0.89866 | 6.2296
0.91021 | 6.4133
0.91991 | 6.6173
0.92923 | 6.8219
0.94117 | 7.1638
0.94915 | 7.4269
0.96021 | 7.8532
0.96845 | 8.4157
0.97931 | 9.351
0.9893 | 11.794
0.99393 | 14.73
0.99667 | 60.311
0.99725 | 60.156